## ME.1.1
[9 empty] | Mn | Si | W | Al | Cr | Mo | Ca | Mg
Applied current | 4.416 | A |  | Mengde metall | 14.32 | g |  | Molare masser: | 54.94 | 28.09 | 183.85 | 26.98 | 52 | 95.95 | 40.08 | 24.31
Time | 4 | h
Time (s) | 14400 | s |  | Vektprosent |  |  | Mengde av hvert metall |  |  |  | Antall mol |  |  | Antall elektroner
Elemnetærladning | 1.602176565e-19 | C |  | Mn | 24.3% |  | Mn | 3.47976 | g |  | Mn | 0.06333746 | Mol |  | Mn | 2
Faraday's constant | 96485 | C/mol |  | Si | 4.4% |  | Si | 0.63008 | g |  | Si | 0.02243076 | mol |  | Si | 4
Avogadros tall | 6.0221e+23 | mol-1 |  | W | 3.6% |  | W | 0.51552 | g |  | W | 0.002804025 | mol |  | W | 5
|  |  |  | Al | 0.1% |  | Al | 0.01432 | g |  | Al | 0.0005307635 | mol |  | Al | 3
|  |  |  | Cr | 1.1% |  | Cr | 0.15752 | g |  | Cr | 0.003029231 | mol |  | Cr | 3
|  |  |  | Mo | 0.8% |  | Mo | 0.11456 | g |  | Mo | 0.001193955 | mol |  | Mo | 3
|  |  |  | Ca | 0% |  | Ca | 0 | g |  | Ca | 0 | mol |  | Ca | 2
|  |  |  | Mg | 0% |  | Mg | 0 | g |  | Mg | 0 | mol |  | Mg | 2
Teoretisk utbytte |  |  |  | Current efficiency
Mn | 18.10466 |  |  | Mn | 0.1922024
Si |  |  |  | Si | #DIV/0!
Al |  |  |  | Al | #DIV/0!
Cr |  |  |  | Cr | #DIV/0!
Total number of electrons |  |  | species total number of electrons |  |  |  | CE |  |  |  | Other than mn and si
3.969e+23 |  | Mn | 7.6285e+22 |  |  |  | Mn | 19.22% |  |  | 4.291%
|  | Si | 5.4032e+22 |  |  |  | Si | 13.61%
|  | Al | 9.5889e+20 |  |  |  | Al | 0.2416%
|  | Cr | 5.4727e+21 |  |  |  | Cr | 1.379%
|  | W | 8.4431e+21 |  |  |  | W | 2.127%
|  | Mo | 2.157e+21 |  |  |  | Mo | 0.5435%
|  | Ca | 0 |  |  |  | Ca | 0%
|  | Mg | 0 |  |  |  | Mg | 0%
[7 empty] | sum | 37.12%

## ME.1.2
[9 empty] | Mn | Si | W | Al | Cr | Mo | Ca | Mg
Applied current | 2.649 | A |  | Mengde metall | 5.02 | g |  | Molare masser: | 54.94 | 28.09 | 183.85 | 26.98 | 52 | 95.95 | 40.08 | 24.31
Time | 2.43 | h
Time (s) | 8748 | s |  | Vektprosent |  |  | Mengde av hvert metall |  |  |  | Antall mol |  |  | Antall elektroner
Elemnetærladning | 1.602176565e-19 | C |  | Mn | 26.5% |  | Mn | 1.3303 | g |  | Mn | 0.02421369 | Mol |  | Mn | 2
Faraday's constant | 96485 | C/mol |  | Si | 4.9% |  | Si | 0.24598 | g |  | Si | 0.008756853 | mol |  | Si | 4
Avogadros tall | 6.0221e+23 | mol-1 |  | W | 2.4% |  | W | 0.12048 | g |  | W | 0.0006553168 | mol |  | W | 5
|  |  |  | Al | 0.1% |  | Al | 0.00502 | g |  | Al | 0.0001860638 | mol |  | Al | 3
|  |  |  | Cr | 1% |  | Cr | 0.0502 | g |  | Cr | 0.0009653846 | mol |  | Cr | 3
|  |  |  | Mo | 0.2% |  | Mo | 0.01004 | g |  | Mo | 0.0001046378 | mol |  | Mo | 3
|  |  |  | Ca | 0.02% |  | Ca | 0.001004 | g |  | Ca | 2.50499e-05 | mol |  | Ca | 2
|  |  |  | Mg | 0% |  | Mg | 0 | g |  | Mg | 0 | mol |  | Mg | 2
Teoretisk utbytte |  |  |  | Current efficiency
Mn | 6.597655 |  |  | Mn | 0.2016323
Si |  |  |  | Si | #DIV/0!
Al |  |  |  | Al | #DIV/0!
Cr |  |  |  | Cr | #DIV/0!
Total number of electrons |  |  | species total number of electrons |  |  |  | CE |  |  |  | Other than mn and si
1.4464e+23 |  | Mn | 2.9163e+22 |  |  |  | Mn | 20.16% |  |  | 2.954%
|  | Si | 2.1094e+22 |  |  |  | Si | 14.58%
|  | Al | 3.3615e+20 |  |  |  | Al | 0.2324%
|  | Cr | 1.7441e+21 |  |  |  | Cr | 1.206%
|  | W | 1.9732e+21 |  |  |  | W | 1.364%
|  | Mo | 1.8904e+20 |  |  |  | Mo | 0.1307%
|  | Ca | 3.0171e+19 |  |  |  | Ca | 0.02086%
|  | Mg | 0 |  |  |  | Mg | 0%
[7 empty] | sum | 37.7%

## ME.1.3
[9 empty] | Mn | Si | W | Al | Cr | Mo | Ca | Mg
Applied current | 1.766 | A |  | Mengde metall | 3.57 | g |  | Molare masser: | 54.94 | 28.09 | 183.85 | 26.98 | 52 | 95.95 | 40.08 | 24.31
Time | 1.92 | h
Time (s) | 6912 | s |  | Vektprosent |  |  | Mengde av hvert metall |  |  |  | Antall mol |  |  | Antall elektroner
Elemnetærladning | 1.602176565e-19 | C |  | Mn | 31.3% |  | Mn | 1.11741 | g |  | Mn | 0.02033873 | Mol |  | Mn | 2
Faraday's constant | 96485 | C/mol |  | Si | 4.1% |  | Si | 0.14637 | g |  | Si | 0.005210751 | mol |  | Si | 4
Avogadros tall | 6.0221e+23 | mol-1 |  | W | 1.3% |  | W | 0.04641 | g |  | W | 0.000252434 | mol |  | W | 5
|  |  |  | Al | 0.1% |  | Al | 0.00357 | g |  | Al | 0.0001323202 | mol |  | Al | 3
|  |  |  | Cr | 1.9% |  | Cr | 0.06783 | g |  | Cr | 0.001304423 | mol |  | Cr | 3
|  |  |  | Mo | 0.3% |  | Mo | 0.01071 | g |  | Mo | 0.0001116206 | mol |  | Mo | 3
|  |  |  | Ca | 0% |  | Ca | 0 | g |  | Ca | 0 | mol |  | Ca | 2
|  |  |  | Mg | 0% |  | Mg | 0 | g |  | Mg | 0 | mol |  | Mg | 2
Teoretisk utbytte |  |  |  | Current efficiency
Mn | 3.475308 |  |  | Mn | 0.3215283
Si |  |  |  | Si | #DIV/0!
Al |  |  |  | Al | #DIV/0!
Cr |  |  |  | Cr | #DIV/0!
Total number of electrons |  |  | species total number of electrons |  |  |  | CE |  |  |  | Other than mn and si
7.6188e+22 |  | Mn | 2.4496e+22 |  |  |  | Mn | 32.15% |  |  | 4.669%
|  | Si | 1.2552e+22 |  |  |  | Si | 16.47%
|  | Al | 2.3905e+20 |  |  |  | Al | 0.3138%
|  | Cr | 2.3566e+21 |  |  |  | Cr | 3.093%
|  | W | 7.6009e+20 |  |  |  | W | 0.9977%
|  | Mo | 2.0166e+20 |  |  |  | Mo | 0.2647%
|  | Ca | 0 |  |  |  | Ca | 0%
|  | Mg | 0 |  |  |  | Mg | 0%
[7 empty] | sum | 53.3%

## ME.2.1
[9 empty] | Mn | Si | W | Al | Cr | Mo | Ca | Mg
Applied current | 1.766 | A |  | Mengde metall | 3.57 | g |  | Molare masser: | 54.94 | 28.09 | 183.85 | 26.98 | 52 | 95.95 | 40.08 | 24.31
Time | 4 | h
Time (s) | 14400 | s |  | Vektprosent |  |  | Mengde av hvert metall |  |  |  | Antall mol |  |  | Antall elektroner
Elemnetærladning | 1.602176565e-19 | C |  | Mn | 30.38% |  | Mn | 1.084566 | g |  | Mn | 0.01974092 | Mol |  | Mn | 2
Faraday's constant | 96485 | C/mol |  | Si | 3.95% |  | Si | 0.141015 | g |  | Si | 0.005020114 | mol |  | Si | 4
Avogadros tall | 6.0221e+23 | mol-1 |  | W | 1.39% |  | W | 0.049623 | g |  | W | 0.0002699103 | mol |  | W | 5
|  |  |  | Al | 0.13% |  | Al | 0.004641 | g |  | Al | 0.0001720163 | mol |  | Al | 3
|  |  |  | Cr | 3.46% |  | Cr | 0.123522 | g |  | Cr | 0.002375423 | mol |  | Cr | 3
|  |  |  | Mo | 0.37% |  | Mo | 0.013209 | g |  | Mo | 0.0001376655 | mol |  | Mo | 3
|  |  |  | Ca | 0.03% |  | Ca | 0.001071 | g |  | Ca | 2.672156e-05 | mol |  | Ca | 2
|  |  |  | Mg | 0.01% |  | Mg | 0.000357 | g |  | Mg | 1.468531e-05 | mol |  | Mg | 2
Teoretisk utbytte |  |  |  | Current efficiency
Mn | 7.240225 |  |  | Mn | 0.1497973
Si |  |  |  | Si | #DIV/0!
Al |  |  |  | Al | #DIV/0!
Cr |  |  |  | Cr | #DIV/0!
Total number of electrons |  |  | species total number of electrons |  |  |  | CE |  |  |  | Other than mn and si
1.5872e+23 |  | Mn | 2.3776e+22 |  |  |  | Mn | 14.98% |  |  | 3.6%
|  | Si | 1.2093e+22 |  |  |  | Si | 7.619%
|  | Al | 3.1077e+20 |  |  |  | Al | 0.1958%
|  | Cr | 4.2915e+21 |  |  |  | Cr | 2.704%
|  | W | 8.1271e+20 |  |  |  | W | 0.512%
|  | Mo | 2.4871e+20 |  |  |  | Mo | 0.1567%
|  | Ca | 3.2184e+19 |  |  |  | Ca | 0.02028%
|  | Mg | 1.7687e+19 |  |  |  | Mg | 0.01114%
[7 empty] | sum | 26.2%

## ME.3.1
[9 empty] | Mn | Si | W | Al | Cr | Mo | Ca | Mg
Applied current | 1.766 | A |  | Mengde metall | 5.68 | g |  | Molare masser: | 54.94 | 28.09 | 183.85 | 26.98 | 52 | 95.95 | 40.08 | 24.31
Time | 4 | h
Time (s) | 14400 | s |  | Vektprosent |  |  | Mengde av hvert metall |  |  |  | Antall mol |  |  | Antall elektroner
Elemnetærladning | 1.602176565e-19 | C |  | Mn | 25.5% |  | Mn | 1.4484 | g |  | Mn | 0.02636331 | Mol |  | Mn | 2
Faraday's constant | 96485 | C/mol |  | Si | 4% |  | Si | 0.2272 | g |  | Si | 0.008088288 | mol |  | Si | 4
Avogadros tall | 6.0221e+23 | mol-1 |  | W | 1.3% |  | W | 0.07384 | g |  | W | 0.0004016318 | mol |  | W | 5
|  |  |  | Al | 0.3% |  | Al | 0.01704 | g |  | Al | 0.0006315789 | mol |  | Al | 3
|  |  |  | Cr | 2.5% |  | Cr | 0.142 | g |  | Cr | 0.002730769 | mol |  | Cr | 3
|  |  |  | Mo | 0% |  | Mo | 0 | g |  | Mo | 0 | mol |  | Mo | 3
|  |  |  | Ca | 0% |  | Ca | 0 | g |  | Ca | 0 | mol |  | Ca | 2
|  |  |  | Mg | 0% |  | Mg | 0 | g |  | Mg | 0 | mol |  | Mg | 2
Teoretisk utbytte |  |  |  | Current efficiency
Mn | 7.240225 |  |  | Mn | 0.200049
Si |  |  |  | Si | #DIV/0!
Al |  |  |  | Al | #DIV/0!
Cr |  |  |  | Cr | #DIV/0!
Total number of electrons |  |  | species total number of electrons |  |  |  | CE |  |  |  | Other than mn and si
1.5872e+23 |  | Mn | 3.1752e+22 |  |  |  | Mn | 20% |  |  | 4.589%
|  | Si | 1.9483e+22 |  |  |  | Si | 12.28%
|  | Al | 1.141e+21 |  |  |  | Al | 0.7189%
|  | Cr | 4.9335e+21 |  |  |  | Cr | 3.108%
|  | W | 1.2093e+21 |  |  |  | W | 0.7619%
|  | Mo | 0 |  |  |  | Mo | 0%
|  | Ca | 0 |  |  |  | Ca | 0%
|  | Mg | 0 |  |  |  | Mg | 0%
[7 empty] | sum | 36.87%

## ME.3.4
[9 empty] | Mn | Si | W | Al | Cr | Mo | Ca | Mg
Applied current | 1.766 | A |  | Mengde metall | 5.38 | g |  | Molare masser: | 54.94 | 28.09 | 183.85 | 26.98 | 52 | 95.95 | 40.08 | 24.31
Time | 4 | h
Time (s) | 14400 | s |  | Vektprosent |  |  | Mengde av hvert metall |  |  |  | Antall mol |  |  | Antall elektroner
Elemnetærladning | 1.602176565e-19 | C |  | Mn | 20.5% |  | Mn | 1.1029 | g |  | Mn | 0.02007463 | Mol |  | Mn | 2
Faraday's constant | 96485 | C/mol |  | Si | 5.4% |  | Si | 0.29052 | g |  | Si | 0.01034247 | mol |  | Si | 4
Avogadros tall | 6.0221e+23 | mol-1 |  | W | 0.4% |  | W | 0.02152 | g |  | W | 0.0001170519 | mol |  | W | 5
|  |  |  | Al | 0.2% |  | Al | 0.01076 | g |  | Al | 0.0003988139 | mol |  | Al | 3
|  |  |  | Cr | 7.3% |  | Cr | 0.39274 | g |  | Cr | 0.007552692 | mol |  | Cr | 3
|  |  |  | Mo | 0% |  | Mo | 0 | g |  | Mo | 0 | mol |  | Mo | 3
|  |  |  | Ca | 0% |  | Ca | 0 | g |  | Ca | 0 | mol |  | Ca | 2
|  |  |  | Mg | 0% |  | Mg | 0 | g |  | Mg | 0 | mol |  | Mg | 2
Teoretisk utbytte |  |  |  | Current efficiency
Mn | 7.240225 |  |  | Mn | 0.1523295
Si |  |  |  | Si | #DIV/0!
Al |  |  |  | Al | #DIV/0!
Cr |  |  |  | Cr | #DIV/0!
Total number of electrons |  |  | species total number of electrons |  |  |  | CE |  |  |  | Other than mn and si
1.5872e+23 |  | Mn | 2.4178e+22 |  |  |  | Mn | 15.23% |  |  | 9.273%
|  | Si | 2.4913e+22 |  |  |  | Si | 15.7%
|  | Al | 7.2051e+20 |  |  |  | Al | 0.4539%
|  | Cr | 1.3645e+22 |  |  |  | Cr | 8.597%
|  | W | 3.5245e+20 |  |  |  | W | 0.2221%
|  | Mo | 0 |  |  |  | Mo | 0%
|  | Ca | 0 |  |  |  | Ca | 0%
|  | Mg | 0 |  |  |  | Mg | 0%
[7 empty] | sum | 40.2%

## ME.3.6
[9 empty] | Mn | Si | W | Al | Cr | Mo | Ca | Mg
Applied current | 1.766 | A |  | Mengde metall | 5.52 | g |  | Molare masser: | 54.94 | 28.09 | 183.85 | 26.98 | 52 | 95.95 | 40.08 | 24.31
Time | 4 | h
Time (s) | 14400 | s |  | Vektprosent |  |  | Mengde av hvert metall |  |  |  | Antall mol |  |  | Antall elektroner
Elemnetærladning | 1.602176565e-19 | C |  | Mn | 26.9% |  | Mn | 1.48488 | g |  | Mn | 0.0270273 | Mol |  | Mn | 2
Faraday's constant | 96485 | C/mol |  | Si | 5% |  | Si | 0.276 | g |  | Si | 0.009825561 | mol |  | Si | 4
Avogadros tall | 6.0221e+23 | mol-1 |  | W | 1.5% |  | W | 0.0828 | g |  | W | 0.0004503671 | mol |  | W | 5
|  |  |  | Al | 0.1% |  | Al | 0.00552 | g |  | Al | 0.000204596 | mol |  | Al | 3
|  |  |  | Cr | 1% |  | Cr | 0.0552 | g |  | Cr | 0.001061538 | mol |  | Cr | 3
|  |  |  | Mo | 0% |  | Mo | 0 | g |  | Mo | 0 | mol |  | Mo | 3
|  |  |  | Ca | 0% |  | Ca | 0 | g |  | Ca | 0 | mol |  | Ca | 2
|  |  |  | Mg | 0% |  | Mg | 0 | g |  | Mg | 0 | mol |  | Mg | 2
Teoretisk utbytte |  |  |  | Current efficiency
Mn | 7.240225 |  |  | Mn | 0.2050876
Si |  |  |  | Si | #DIV/0!
Al |  |  |  | Al | #DIV/0!
Cr |  |  |  | Cr | #DIV/0!
Total number of electrons |  |  | species total number of electrons |  |  |  | CE |  |  |  | Other than mn and si
1.5872e+23 |  | Mn | 3.2552e+22 |  |  |  | Mn | 20.51% |  |  | 2.296%
|  | Si | 2.3668e+22 |  |  |  | Si | 14.91%
|  | Al | 3.6963e+20 |  |  |  | Al | 0.2329%
|  | Cr | 1.9178e+21 |  |  |  | Cr | 1.208%
|  | W | 1.3561e+21 |  |  |  | W | 0.8544%
|  | Mo | 0 |  |  |  | Mo | 0%
|  | Ca | 0 |  |  |  | Ca | 0%
|  | Mg | 0 |  |  |  | Mg | 0%
[7 empty] | sum | 37.72%

## ME.1.3.2
[9 empty] | Mn | Si | W | Al | Cr | Mo | Ca | Mg
Applied current | 1.766 | A |  | Mengde metall | 5.8 | g |  | Molare masser: | 54.94 | 28.09 | 183.85 | 26.98 | 52 | 95.95 | 40.08 | 24.31
Time | 4 | h
Time (s) | 14400 | s |  | Vektprosent |  |  | Mengde av hvert metall |  |  |  | Antall mol |  |  | Antall elektroner
Elemnetærladning | 1.602176565e-19 | C |  | Mn | 27.3% |  | Mn | 1.5834 | g |  | Mn | 0.02882053 | Mol |  | Mn | 2
Faraday's constant | 96485 | C/mol |  | Si | 4% |  | Si | 0.232 | g |  | Si | 0.008259167 | mol |  | Si | 4
Avogadros tall | 6.0221e+23 | mol-1 |  | W | 4.5% |  | W | 0.261 | g |  | W | 0.001419636 | mol |  | W | 5
|  |  |  | Al | 0.2% |  | Al | 0.0116 | g |  | Al | 0.0004299481 | mol |  | Al | 3
|  |  |  | Cr | 0.8% |  | Cr | 0.0464 | g |  | Cr | 0.0008923077 | mol |  | Cr | 3
|  |  |  | Mo | 0% |  | Mo | 0 | g |  | Mo | 0 | mol |  | Mo | 3
|  |  |  | Ca | 0% |  | Ca | 0 | g |  | Ca | 0 | mol |  | Ca | 2
|  |  |  | Mg | 0% |  | Mg | 0 | g |  | Mg | 0 | mol |  | Mg | 2
Teoretisk utbytte |  |  |  | Current efficiency
Mn | 7.240225 |  |  | Mn | 0.2186949
Si |  |  |  | Si | #DIV/0!
Al |  |  |  | Al | #DIV/0!
Cr |  |  |  | Cr | #DIV/0!
Total number of electrons |  |  | species total number of electrons |  |  |  | CE |  |  |  | Other than mn and si
1.5872e+23 |  | Mn | 3.4712e+22 |  |  |  | Mn | 21.87% |  |  | 4.198%
|  | Si | 1.9895e+22 |  |  |  | Si | 12.53%
|  | Al | 7.7676e+20 |  |  |  | Al | 0.4894%
|  | Cr | 1.6121e+21 |  |  |  | Cr | 1.016%
|  | W | 4.2746e+21 |  |  |  | W | 2.693%
|  | Mo | 0 |  |  |  | Mo | 0%
|  | Ca | 0 |  |  |  | Ca | 0%
|  | Mg | 0 |  |  |  | Mg | 0%
[7 empty] | sum | 38.6%

## ME.1.3.3
[9 empty] | Mn | Si | W | Al | Cr | Mo | Ca | Mg
Applied current | 1.766 | A |  | Mengde metall | 4.29 | g |  | Molare masser: | 54.94 | 28.09 | 183.85 | 26.98 | 52 | 95.95 | 40.08 | 24.31
Time | 3 | h
Time (s) | 10800 | s |  | Vektprosent |  |  | Mengde av hvert metall |  |  |  | Antall mol |  |  | Antall elektroner
Elemnetærladning | 1.602176565e-19 | C |  | Mn | 31.4% |  | Mn | 1.34706 | g |  | Mn | 0.02451875 | Mol |  | Mn | 2
Faraday's constant | 96485 | C/mol |  | Si | 4.6% |  | Si | 0.19734 | g |  | Si | 0.007025276 | mol |  | Si | 4
Avogadros tall | 6.0221e+23 | mol-1 |  | W | 1.8% |  | W | 0.07722 | g |  | W | 0.0004200163 | mol |  | W | 5
|  |  |  | Al | 0.1% |  | Al | 0.00429 | g |  | Al | 0.0001590067 | mol |  | Al | 3
|  |  |  | Cr | 0.7% |  | Cr | 0.03003 | g |  | Cr | 0.0005775 | mol |  | Cr | 3
|  |  |  | Mo | 0% |  | Mo | 0 | g |  | Mo | 0 | mol |  | Mo | 3
|  |  |  | Ca | 0% |  | Ca | 0 | g |  | Ca | 0 | mol |  | Ca | 2
|  |  |  | Mg | 0% |  | Mg | 0 | g |  | Mg | 0 | mol |  | Mg | 2
Teoretisk utbytte |  |  |  | Current efficiency
Mn | 5.430169 |  |  | Mn | 0.2480696
Si |  |  |  | Si | #DIV/0!
Al |  |  |  | Al | #DIV/0!
Cr |  |  |  | Cr | #DIV/0!
Total number of electrons |  |  | species total number of electrons |  |  |  | CE |  |  |  | Other than mn and si
1.1904e+23 |  | Mn | 2.9531e+22 |  |  |  | Mn | 24.81% |  |  | 2.18%
|  | Si | 1.6923e+22 |  |  |  | Si | 14.22%
|  | Al | 2.8727e+20 |  |  |  | Al | 0.2413%
|  | Cr | 1.0433e+21 |  |  |  | Cr | 0.8764%
|  | W | 1.2647e+21 |  |  |  | W | 1.062%
|  | Mo | 0 |  |  |  | Mo | 0%
|  | Ca | 0 |  |  |  | Ca | 0%
|  | Mg | 0 |  |  |  | Mg | 0%
[7 empty] | sum | 41.2%

## ME.1.3.4
[9 empty] | Mn | Si | W | Al | Cr | Mo | Ca | Mg
Applied current | 1.766 | A |  | Mengde metall | 2.01 | g |  | Molare masser: | 54.94 | 28.09 | 183.85 | 26.98 | 52 | 95.95 | 40.08 | 24.31
Time | 1 | h
Time (s) | 3600 | s |  | Vektprosent |  |  | Mengde av hvert metall |  |  |  | Antall mol |  |  | Antall elektroner
Elemnetærladning | 1.602176565e-19 | C |  | Mn | 34% |  | Mn | 0.6834 | g |  | Mn | 0.01243902 | Mol |  | Mn | 2
Faraday's constant | 96485 | C/mol |  | Si | 3% |  | Si | 0.0603 | g |  | Si | 0.002146671 | mol |  | Si | 4
Avogadros tall | 6.0221e+23 | mol-1 |  | W | 0.6% |  | W | 0.01206 | g |  | W | 6.559695e-05 | mol |  | W | 5
|  |  |  | Al | 0.1% |  | Al | 0.00201 | g |  | Al | 7.449963e-05 | mol |  | Al | 3
|  |  |  | Cr | 0.4% |  | Cr | 0.00804 | g |  | Cr | 0.0001546154 | mol |  | Cr | 3
|  |  |  | Mo | 0% |  | Mo | 0 | g |  | Mo | 0 | mol |  | Mo | 3
|  |  |  | Ca | 0% |  | Ca | 0 | g |  | Ca | 0 | mol |  | Ca | 2
|  |  |  | Mg | 0% |  | Mg | 0 | g |  | Mg | 0 | mol |  | Mg | 2
Teoretisk utbytte |  |  |  | Current efficiency
Mn | 1.810056 |  |  | Mn | 0.3775573
Si |  |  |  | Si | #DIV/0!
Al |  |  |  | Al | #DIV/0!
Cr |  |  |  | Cr | #DIV/0!
Total number of electrons |  |  | species total number of electrons |  |  |  | CE |  |  |  | Other than mn and si
3.9681e+22 |  | Mn | 1.4982e+22 |  |  |  | Mn | 37.76% |  |  | 1.541%
|  | Si | 5.171e+21 |  |  |  | Si | 13.03%
|  | Al | 1.3459e+20 |  |  |  | Al | 0.3392%
|  | Cr | 2.7933e+20 |  |  |  | Cr | 0.7039%
|  | W | 1.9752e+20 |  |  |  | W | 0.4978%
|  | Mo | 0 |  |  |  | Mo | 0%
|  | Ca | 0 |  |  |  | Ca | 0%
|  | Mg | 0 |  |  |  | Mg | 0%
[7 empty] | sum | 52.33%

## ME.7.1
[9 empty] | Mn | Si | W | Al | Cr | Mo | Ca | Mg
Applied current | 1.766 | A |  | Mengde metall | 7.93 | g |  | Molare masser: | 54.94 | 28.09 | 183.85 | 26.98 | 52 | 95.95 | 40.08 | 24.31
Time | 4 | h
Time (s) | 14400 | s |  | Vektprosent |  |  | Mengde av hvert metall |  |  |  | Antall mol |  |  | Antall elektroner
Elemnetærladning | 1.602176565e-19 | C |  | Mn | 21% |  | Mn | 1.6653 | g |  | Mn | 0.03031125 | Mol |  | Mn | 2
Faraday's constant | 96485 | C/mol |  | Si | 3.3% |  | Si | 0.26169 | g |  | Si | 0.009316127 | mol |  | Si | 4
Avogadros tall | 6.0221e+23 | mol-1 |  | W | 1.9% |  | W | 0.15067 | g |  | W | 0.0008195268 | mol |  | W | 5
|  |  |  | Al | 0.1% |  | Al | 0.00793 | g |  | Al | 0.0002939214 | mol |  | Al | 3
|  |  |  | Cr | 0.8% |  | Cr | 0.06344 | g |  | Cr | 0.00122 | mol |  | Cr | 3
|  |  |  | Mo | 0% |  | Mo | 0 | g |  | Mo | 0 | mol |  | Mo | 3
|  |  |  | Ca | 0% |  | Ca | 0 | g |  | Ca | 0 | mol |  | Ca | 2
|  |  |  | Mg | 0% |  | Mg | 0 | g |  | Mg | 0 | mol |  | Mg | 2
Teoretisk utbytte |  |  |  | Current efficiency
Mn | 7.240225 |  |  | Mn | 0.2300067
Si |  |  |  | Si | #DIV/0!
Al |  |  |  | Al | #DIV/0!
Cr |  |  |  | Cr | #DIV/0!
Total number of electrons |  |  | species total number of electrons |  |  |  | CE |  |  |  | Other than mn and si
1.5872e+23 |  | Mn | 3.6507e+22 |  |  |  | Mn | 23% |  |  | 3.278%
|  | Si | 2.2441e+22 |  |  |  | Si | 14.14%
|  | Al | 5.3101e+20 |  |  |  | Al | 0.3345%
|  | Cr | 2.2041e+21 |  |  |  | Cr | 1.389%
|  | W | 2.4676e+21 |  |  |  | W | 1.555%
|  | Mo | 0 |  |  |  | Mo | 0%
|  | Ca | 0 |  |  |  | Ca | 0%
|  | Mg | 0 |  |  |  | Mg | 0%
[7 empty] | sum | 40.42%

## ME.7.2
[9 empty] | Mn | Si | W | Al | Cr | Mo | Ca | Mg
Applied current | 1.766 | A |  | Mengde metall | 13.28 | g |  | Molare masser: | 54.94 | 28.09 | 183.85 | 26.98 | 52 | 95.95 | 40.08 | 24.31
Time | 4 | h
Time (s) | 14400 | s |  | Vektprosent |  |  | Mengde av hvert metall |  |  |  | Antall mol |  |  | Antall elektroner
Elemnetærladning | 1.602176565e-19 | C |  | Mn | 13.1% |  | Mn | 1.73968 | g |  | Mn | 0.03166509 | Mol |  | Mn | 2
Faraday's constant | 96485 | C/mol |  | Si | 2.7% |  | Si | 0.35856 | g |  | Si | 0.01276468 | mol |  | Si | 4
Avogadros tall | 6.0221e+23 | mol-1 |  | W | 1.7% |  | W | 0.22576 | g |  | W | 0.001227958 | mol |  | W | 5
|  |  |  | Al | 0.1% |  | Al | 0.01328 | g |  | Al | 0.0004922165 | mol |  | Al | 3
|  |  |  | Cr | 1.3% |  | Cr | 0.17264 | g |  | Cr | 0.00332 | mol |  | Cr | 3
|  |  |  | Mo | 0% |  | Mo | 0 | g |  | Mo | 0 | mol |  | Mo | 3
|  |  |  | Ca | 0% |  | Ca | 0 | g |  | Ca | 0 | mol |  | Ca | 2
|  |  |  | Mg | 0% |  | Mg | 0 | g |  | Mg | 0 | mol |  | Mg | 2
Teoretisk utbytte |  |  |  | Current efficiency
Mn | 7.240225 |  |  | Mn | 0.2402798
Si |  |  |  | Si | #DIV/0!
Al |  |  |  | Al | #DIV/0!
Cr |  |  |  | Cr | #DIV/0!
Total number of electrons |  |  | species total number of electrons |  |  |  | CE |  |  |  | Other than mn and si
1.5872e+23 |  | Mn | 3.8138e+22 |  |  |  | Mn | 24.03% |  |  | 6.669%
|  | Si | 3.0748e+22 |  |  |  | Si | 19.37%
|  | Al | 8.8925e+20 |  |  |  | Al | 0.5603%
|  | Cr | 5.998e+21 |  |  |  | Cr | 3.779%
|  | W | 3.6974e+21 |  |  |  | W | 2.329%
|  | Mo | 0 |  |  |  | Mo | 0%
|  | Ca | 0 |  |  |  | Ca | 0%
|  | Mg | 0 |  |  |  | Mg | 0%
[7 empty] | sum | 50.07%

## ME.8.1
[9 empty] | Mn | Si | W | Al | Cr | Mo | Ca | Mg
Applied current | 1.766 | A |  | Mengde metall | 8.13 | g |  | Molare masser: | 54.94 | 28.09 | 183.85 | 26.98 | 52 | 95.95 | 40.08 | 24.31
Time | 4 | h
Time (s) | 14400 | s |  | Vektprosent |  |  | Mengde av hvert metall |  |  |  | Antall mol |  |  | Antall elektroner
Elemnetærladning | 1.602176565e-19 | C |  | Mn | 25.4% |  | Mn | 2.06502 | g |  | Mn | 0.03758682 | Mol |  | Mn | 2
Faraday's constant | 96485 | C/mol |  | Si | 3.7% |  | Si | 0.30081 | g |  | Si | 0.01070879 | mol |  | Si | 4
Avogadros tall | 6.0221e+23 | mol-1 |  | W | 0.6% |  | W | 0.04878 | g |  | W | 0.000265325 | mol |  | W | 5
|  |  |  | Al | 0% |  | Al | 0 | g |  | Al | 0 | mol |  | Al | 3
|  |  |  | Cr | 0.5% |  | Cr | 0.04065 | g |  | Cr | 0.0007817308 | mol |  | Cr | 3
|  |  |  | Mo | 0% |  | Mo | 0 | g |  | Mo | 0 | mol |  | Mo | 3
|  |  |  | Ca | 0% |  | Ca | 0 | g |  | Ca | 0 | mol |  | Ca | 2
|  |  |  | Mg | 0% |  | Mg | 0 | g |  | Mg | 0 | mol |  | Mg | 2
Teoretisk utbytte |  |  |  | Current efficiency
Mn | 7.240225 |  |  | Mn | 0.2852149
Si |  |  |  | Si | #DIV/0!
Al |  |  |  | Al | #DIV/0!
Cr |  |  |  | Cr | #DIV/0!
Total number of electrons |  |  | species total number of electrons |  |  |  | CE |  |  |  | Other than mn and si
1.5872e+23 |  | Mn | 4.527e+22 |  |  |  | Mn | 28.52% |  |  | 1.393%
|  | Si | 2.5796e+22 |  |  |  | Si | 16.25%
|  | Al | 0 |  |  |  | Al | 0%
|  | Cr | 1.4123e+21 |  |  |  | Cr | 0.8898%
|  | W | 7.9891e+20 |  |  |  | W | 0.5033%
|  | Mo | 0 |  |  |  | Mo | 0%
|  | Ca | 0 |  |  |  | Ca | 0%
|  | Mg | 0 |  |  |  | Mg | 0%
[7 empty] | sum | 46.17%

## Mal
[9 empty] | Mn | Si | W | Al | Cr | Mo | Ca | Mg
Applied current |  | A |  | Mengde metall |  | g |  | Molare masser: | 54.94 | 28.09 | 183.85 | 26.98 | 52 | 95.95 | 40.08 | 24.31
Time |  | h
Time (s) | 0 | s |  | Vektprosent |  |  | Mengde av hvert metall |  |  |  | Antall mol |  |  | Antall elektroner
Elemnetærladning | 1.602176565e-19 | C |  | Mn |  |  | Mn | 0 | g |  | Mn | 0 | Mol |  | Mn | 2
Faraday's constant | 96485 | C/mol |  | Si |  |  | Si | 0 | g |  | Si | 0 | mol |  | Si | 4
Avogadros tall | 6.0221e+23 | mol-1 |  | W |  |  | W | 0 | g |  | W | 0 | mol |  | W | 5
|  |  |  | Al |  |  | Al | 0 | g |  | Al | 0 | mol |  | Al | 3
|  |  |  | Cr |  |  | Cr | 0 | g |  | Cr | 0 | mol |  | Cr | 3
|  |  |  | Mo |  |  | Mo | 0 | g |  | Mo | 0 | mol |  | Mo | 3
|  |  |  | Ca |  |  | Ca | 0 | g |  | Ca | 0 | mol |  | Ca | 2
|  |  |  | Mg |  |  | Mg | 0 | g |  | Mg | 0 | mol |  | Mg | 2
Teoretisk utbytte |  |  |  | Current efficiency
Mn | 0 |  |  | Mn | #DIV/0!
Si |  |  |  | Si | #DIV/0!
Al |  |  |  | Al | #DIV/0!
Cr |  |  |  | Cr | #DIV/0!
Total number of electrons |  |  | species total number of electrons |  |  |  | CE |  |  |  | Other than mn and si
0 |  | Mn | 0 |  |  |  | Mn | #DIV/0! |  |  | #DIV/0!
|  | Si | 0 |  |  |  | Si | #DIV/0!
|  | Al | 0 |  |  |  | Al | #DIV/0!
|  | Cr | 0 |  |  |  | Cr | #DIV/0!
|  | W | 0 |  |  |  | W | #DIV/0!
|  | Mo | 0 |  |  |  | Mo | #DIV/0!
|  | Ca | 0 |  |  |  | Ca | #DIV/0!
|  | Mg | 0 |  |  |  | Mg | #DIV/0!
[7 empty] | sum | #DIV/0!