## Sheet1
Optimal from eramet | [10 empty] | From project thesis | [10 empty] | Reduction in MnO 1:1 MnO CaO | [14 empty] | Increase in MnO
Molar weight [g/mol] | MnO | FeO | MgO | CaO | Al2O3 | SiO2 |  |  | mol%=(wt%*M)/(Σ(wt%*M)) |  | Molar weight [g/mol] | MnO | FeO | MgO | CaO | Al2O3 | SiO2 |  |  | wt%=(mol%*M) / (Σ(mol%*M)) |  | Molar weight [g/mol] | MnO | FeO | MgO | CaO | Al2O3 | SiO2 |  |  | wt%=(mol%*M) / (Σ(mol%*M)) | [5 empty] | Molar weight [g/mol] | MnO | FeO | MgO | CaO | Al2O3 | SiO2 |  |  | wt%=(mol%*M) / (Σ(mol%*M))
| 70.94 | 71.85 | 40.31 | 56.08 | 101.96 | 60.09 |  |  | Only change the wt% values here |  |  | 70.94 | 71.85 | 40.31 | 56.08 | 101.96 | 60.09 |  |  | Only change the mole% values here |  |  | 70.94 | 71.85 | 40.31 | 56.08 | 101.96 | 60.09 |  |  | Only change the mole% values here | [6 empty] | 70.94 | 71.85 | 40.31 | 56.08 | 101.96 | 60.09 |  |  | Only change the mole% values here
*Filled in by myself, not from eramet
Compond | wt% | mole% |  |  | Optical basicity | [5 empty] | Compond | wt% | mole% |  |  | Optical basicity | [5 empty] | Compond | wt% | mole% |  |  | Optical basicity | [6 empty] | Compond | Weight |  | Compond | wt% | mole% |  |  | Optical basicity | [6 empty] | Compond | Weight
MnO | 7.28% | 8.019% |  |  | MnO | FeO | MgO | CaO | Al2O3 | SiO2 | MnO | 33.64% | 30% |  |  | MnO | FeO | MgO | CaO | Al2O3 | SiO2 | MnO | 28.36% | 25% |  |  | MnO | FeO | MgO | CaO | Al2O3 | SiO2 |  | MnO | 34.03545 | g | MnO | 43.82% | 40% |  |  | MnO | FeO | MgO | CaO | Al2O3 | SiO2 |  | MnO | 52.58229 | g
FeO | 1.52% | 1.696% | * |  | 1 | 1 | 0.78 | 1 | 0.605 | 0.48 | FeO | 0% | 0% |  |  | 1 | 1 | 0.78 | 1 | 0.605 | 0.48 | FeO | 0% | 0% |  |  | 1 | 1 | 0.78 | 1 | 0.605 | 0.48 |  | FeO | 0 | g | FeO | 0% | 0% |  |  | 1 | 1 | 0.78 | 1 | 0.605 | 0.48 |  | FeO | 0 | g
MgO | 10% | 6.259% | [8 empty] | MgO | 6.371% | 10% | [8 empty] | MgO | 6.447% | 10% | [9 empty] | MgO | 7.73594 | g | MgO | 6.225% | 10% | [9 empty] | MgO | 7.469665 | g
CaO | 40.7% | 35.44% |  |  | Λ= | 0.7664509 |  |  |  |  | CaO | 12.5% | 14.1% |  |  | Λ= | 0.746695 |  |  |  |  | CaO | 17.13% | 19.1% |  |  | Λ= | 0.746695 | [5 empty] | CaO | 20.55615 | g | CaO | 3.551% | 4.1% |  |  | Λ= | 0.746695 | [5 empty] | CaO | 4.260693 | g
Al2O3 | 16.6% | 26.28% | [8 empty] | Al2O3 | 9.508% | 5.9% | [8 empty] | Al2O3 | 9.621% | 5.9% | [9 empty] | Al2O3 | 11.54469 | g | Al2O3 | 9.289% | 5.9% | [9 empty] | Al2O3 | 11.14731 | g
SiO2 | 23.9% | 22.3% |  |  | Normal basicity | [5 empty] | SiO2 | 37.99% | 40% |  |  | Normal basicity | [5 empty] | SiO2 | 38.44% | 40% |  |  | Normal basicity | [6 empty] | SiO2 | 46.12778 | g | SiO2 | 37.12% | 40% |  |  | Normal basicity | [6 empty] | SiO2 | 44.54003 | g
sum | 100% | 100% |  |  | B= | 1.469136 |  |  |  |  | sum | 100% | 100% |  |  | B= | 1.10544 |  |  |  |  | sum | 100% | 100% |  |  | B= | 1.080716 | [5 empty] | sum | 120 | g | sum | 100% | 100% |  |  | B= | 1.154888 | [5 empty] | sum | 120 | g
[30 empty] | Max amount of Mn |  | 26.359 | g | [11 empty] | Max amount of Mn |  | 40.72274 | g
Reduction in MnO 1:1 MnO CaO
Optimal from eramet | 2 | [9 empty] | 1% FeO+O17:Y38O17:Y37O17:Z3O17:AA38 | [10 empty] | Molar weight [g/mol] | MnO | FeO | MgO | CaO | Al2O3 | SiO2 |  |  | wt%=(mol%*M) / (Σ(mol%*M))
Molar weight [g/mol] | MnO | FeO | MgO | CaO | Al2O3 | SiO2 |  |  | mol%=(wt%*M)/(Σ(wt%*M)) |  | Molar weight [g/mol] | MnO | FeO | MgO | CaO | Al2O3 | SiO2 |  |  | wt%=(mol%*M) / (Σ(mol%*M)) |  |  | 70.94 | 71.85 | 40.31 | 56.08 | 101.96 | 60.09 |  |  | Only change the mole% values here
| 70.94 | 71.85 | 40.31 | 56.08 | 101.96 | 60.09 |  |  | Only change the wt% values here |  |  | 70.94 | 71.85 | 40.31 | 56.08 | 101.96 | 60.09 |  |  | Only change the mole% values here
*Filled in by myself, not from eramet
[22 empty] | Compond | wt% | mole% |  |  | Optical basicity | [6 empty] | Compond | Weight
Compond | wt% | mole% |  |  | Optical basicity | [5 empty] | Compond | wt% | mole% |  |  | Optical basicity | [5 empty] | MnO | 22.96% | 20% |  |  | MnO | FeO | MgO | CaO | Al2O3 | SiO2 |  | MnO | 27.55579 | g
MnO |  | #DIV/0! |  |  | MnO | FeO | MgO | CaO | Al2O3 | SiO2 | MnO | 32.51% | 29% |  |  | MnO | FeO | MgO | CaO | Al2O3 | SiO2 | FeO | 0% | 0% |  |  | 1 | 1 | 0.78 | 1 | 0.605 | 0.48 |  | FeO | 0 | g
FeO |  | #DIV/0! | * |  | 1 | 1 | 0.78 | 1 | 0.605 | 0.48 | FeO | 1.135% | 1% |  |  | 1 | 1 | 0.78 | 1 | 0.605 | 0.48 | MgO | 6.524% | 10% | [9 empty] | MgO | 7.828968 | g
MgO |  | #DIV/0! | [8 empty] | MgO | 6.37% | 10% | [8 empty] | CaO | 21.87% | 24.1% |  |  | Λ= | 0.746695 | [5 empty] | CaO | 26.24924 | g
CaO |  | #DIV/0! |  |  | Λ= | #DIV/0! |  |  |  |  | CaO | 12.5% | 14.1% |  |  | Λ= | 0.746695 |  |  |  |  | Al2O3 | 9.736% | 5.9% | [9 empty] | Al2O3 | 11.68352 | g
Al2O3 |  | #DIV/0! | [8 empty] | Al2O3 | 9.506% | 5.9% | [8 empty] | SiO2 | 38.9% | 40% |  |  | Normal basicity | [6 empty] | SiO2 | 46.68248 | g
SiO2 |  | #DIV/0! |  |  | Normal basicity | [5 empty] | SiO2 | 37.98% | 40% |  |  | Normal basicity | [5 empty] | sum | 100% | 100% |  |  | B= | 1.055992 | [5 empty] | sum | 120 | g
sum | 0% | #DIV/0! |  |  | B= | #DIV/0! |  |  |  |  | sum | 100% | 100% |  |  | B= | 1.105743 | [12 empty] | Max amount of Mn |  | 21.34078 | g
[11 empty] | Compond | mass | [9 empty] | Reduction in MnO 1:1 MnO CaO
[11 empty] | MnO | 39.01189 | [9 empty] | Molar weight [g/mol] | MnO | FeO | MgO | CaO | Al2O3 | SiO2 |  |  | wt%=(mol%*M) / (Σ(mol%*M))
[11 empty] | FeO | 1.362494 | [10 empty] | 70.94 | 71.85 | 40.31 | 56.08 | 101.96 | 60.09 |  |  | Only change the mole% values here
Based on new phase diagram | [10 empty] | MgO | 7.643998
Molar weight [g/mol] | MnO | FeO | MgO | CaO | Al2O3 | SiO2 |  |  | mol%=(wt%*M)/(Σ(wt%*M)) |  | CaO | 14.9946
| 70.94 | 71.85 | 40.31 | 56.08 | 101.96 | 60.09 |  |  | Only change the wt% values here |  | Al2O3 | 11.40748 | [9 empty] | Compond | wt% | mole% |  |  | Optical basicity | [6 empty] | Compond | Weight
[9 empty] | *Filled in by myself, not from eramet |  | SiO2 | 45.57954 | [9 empty] | MnO | 17.43% | 15% |  |  | MnO | FeO | MgO | CaO | Al2O3 | SiO2 |  | MnO | 20.9184 | g
[11 empty] | Total | 120 | [9 empty] | FeO | 0% | 0% |  |  | 1 | 1 | 0.78 | 1 | 0.605 | 0.48 |  | FeO | 0 | g
Compond | wt% | mole% |  |  | Optical basicity | [16 empty] | MgO | 6.604% | 10% | [9 empty] | MgO | 7.924261 | g
MnO | 7.28% | 8.019% |  |  | MnO | FeO | MgO | CaO | Al2O3 | SiO2 | [11 empty] | CaO | 26.73% | 29.1% |  |  | Λ= | 0.746695 | [5 empty] | CaO | 32.08093 | g
FeO | 1.52% | 1.696% | * |  | 1 | 1 | 0.78 | 1 | 0.605 | 0.48 | 1% FeO+O17:Y38O17:Y37O17:Z3O17:AA38 | [10 empty] | Al2O3 | 9.855% | 5.9% | [9 empty] | Al2O3 | 11.82573 | g
MgO | 10% | 6.259% | [8 empty] | Molar weight [g/mol] | MnO | FeO | MgO | CaO | Al2O3 | SiO2 |  |  | wt%=(mol%*M) / (Σ(mol%*M)) |  | SiO2 | 39.38% | 40% |  |  | Normal basicity | [6 empty] | SiO2 | 47.25069 | g
CaO | 40.7% | 35.44% |  |  | Λ= | 0.7664509 | [5 empty] | 70.94 | 71.85 | 40.31 | 56.08 | 101.96 | 60.09 |  |  | Only change the mole% values here |  | sum | 100% | 100% |  |  | B= | 1.031268 | [5 empty] | sum | 120 | g
Al2O3 | 16.6% | 26.28% | [27 empty] | Max amount of Mn |  | 16.2004 | g
SiO2 | 23.9% | 22.3% |  |  | Normal basicity
sum | 100% | 100% |  |  | B= | 1.469136 |  |  |  |  | Compond | wt% | mole% |  |  | Optical basicity | [5 empty] | Reduction in MnO 1:1 MnO CaO
[11 empty] | MnO | 5.265% | 5% |  |  | MnO | FeO | MgO | CaO | Al2O3 | SiO2 | Molar weight [g/mol] | MnO | FeO | MgO | CaO | Al2O3 | SiO2 |  |  | wt%=(mol%*M) / (Σ(mol%*M))
[11 empty] | FeO | 1.067% | 1% |  |  | 1 | 1 | 0.78 | 1 | 0.605 | 0.48 |  | 70.94 | 71.85 | 40.31 | 56.08 | 101.96 | 60.09 |  |  | Only change the mole% values here
[11 empty] | MgO | 5.984% | 10%
[11 empty] | CaO | 37.46% | 45% |  |  | Λ= | 0.844293
[11 empty] | Al2O3 | 10.08% | 6.66% | [8 empty] | Compond | wt% | mole% |  |  | Optical basicity | [6 empty] | Compond | Weight
[11 empty] | SiO2 | 40.14% | 45% |  |  | Normal basicity | [5 empty] | MnO | 11.76% | 10% |  |  | MnO | FeO | MgO | CaO | Al2O3 | SiO2 |  | MnO | 14.11743 | g
[11 empty] | sum | 100% | 112.7% |  |  | B= | 0.9911757 |  |  |  |  | FeO | 0% | 0% |  |  | 1 | 1 | 0.78 | 1 | 0.605 | 0.48 |  | FeO | 0 | g
[22 empty] | MgO | 6.685% | 10% | [9 empty] | MgO | 8.021901 | g
[11 empty] | Compond | mass | [9 empty] | CaO | 31.71% | 34.1% |  |  | Λ= | 0.746695 | [5 empty] | CaO | 38.05633 | g
[11 empty] | MnO | 6.318552 | [9 empty] | Al2O3 | 9.976% | 5.9% | [9 empty] | Al2O3 | 11.97144 | g
[11 empty] | FeO | 1.279921 | [9 empty] | SiO2 | 39.86% | 40% |  |  | Normal basicity | [6 empty] | SiO2 | 47.8329 | g
[11 empty] | MgO | 7.180739 | [9 empty] | sum | 100% | 100% |  |  | B= | 1.006543 | [5 empty] | sum | 120 | g
[11 empty] | CaO | 44.95488 | [17 empty] | Max amount of Mn |  | 10.93335 | g
[11 empty] | Al2O3 | 12.09652
[11 empty] | SiO2 | 48.16938 | [9 empty] | Reduction in MnO 1:1 MnO CaO | [14 empty] | test
[11 empty] | Total | 120 | [9 empty] | Molar weight [g/mol] | MnO | FeO | MgO | CaO | Al2O3 | SiO2 |  |  | wt%=(mol%*M) / (Σ(mol%*M)) | [5 empty] | Molar weight [g/mol] | MnO | FeO | MgO | CaO | Al2O3 | SiO2 |  |  | wt%=(mol%*M) / (Σ(mol%*M))
[23 empty] | 70.94 | 71.85 | 40.31 | 56.08 | 101.96 | 60.09 |  |  | Only change the mole% values here | [6 empty] | 70.94 | 71.85 | 40.31 | 56.08 | 101.96 | 60.09 |  |  | Only change the mole% values here
[22 empty] | Compond | wt% | mole% |  |  | Optical basicity | [6 empty] | Compond | Weight |  | Compond | wt% | mole% |  |  | Optical basicity | [6 empty] | Compond | Weight
[22 empty] | MnO | 5.956% | 5% |  |  | MnO | FeO | MgO | CaO | Al2O3 | SiO2 |  | MnO | 7.146777 | g | MnO | 11.8% | 10% |  |  | MnO | FeO | MgO | CaO | Al2O3 | SiO2 |  | MnO | 14.16453 | g
[22 empty] | FeO | 0% | 0% |  |  | 1 | 1 | 0.78 | 1 | 0.605 | 0.48 |  | FeO | 0 | g | FeO | 0% | 0% |  |  | 1 | 1 | 0.78 | 1 | 0.605 | 0.48 |  | FeO | 0 | g
[22 empty] | MgO | 6.768% | 10% | [9 empty] | MgO | 8.121978 | g | MgO | 6.707% | 10% | [9 empty] | MgO | 8.048663 | g
[22 empty] | CaO | 36.82% | 39.1% |  |  | Λ= | 0.746695 | [5 empty] | CaO | 44.18082 | g | CaO | 36.49% | 39.1% |  |  | Λ= | 0.772695 | [5 empty] | CaO | 43.78201 | g
[22 empty] | Al2O3 | 10.1% | 5.9% | [9 empty] | Al2O3 | 12.12079 | g | Al2O3 | 10.01% | 5.9% | [9 empty] | Al2O3 | 12.01138 | g
[22 empty] | SiO2 | 40.36% | 40% |  |  | Normal basicity | [6 empty] | SiO2 | 48.42964 | g | SiO2 | 34.99% | 35% |  |  | Normal basicity | [6 empty] | SiO2 | 41.99342 | g
[22 empty] | sum | 100% | 100% |  |  | B= | 0.9818193 | [5 empty] | sum | 120 | g | sum | 100% | 100% |  |  | B= | 1.222025 | [5 empty] | sum | 120 | g
[30 empty] | Max amount of Mn |  | 5.534873 | g | [11 empty] | Max amount of Mn |  | 10.96982 | g
test
[37 empty] | Molar weight [g/mol] | MnO | FeO | MgO | CaO | Al2O3 | SiO2 |  |  | wt%=(mol%*M) / (Σ(mol%*M))
[38 empty] | 70.94 | 71.85 | 40.31 | 56.08 | 101.96 | 60.09 |  |  | Only change the mole% values here
[37 empty] | Compond | wt% | mole% |  |  | Optical basicity | [6 empty] | Compond | Weight
[37 empty] | MnO | 12.04% | 10% |  |  | MnO | FeO | MgO | CaO | Al2O3 | SiO2 |  | MnO | 14.45385 | g
[37 empty] | FeO | 0% | 0% |  |  | 1 | 1 | 0.78 | 1 | 0.605 | 0.48 |  | FeO | 0 | g
[37 empty] | MgO | 6.844% | 10% | [9 empty] | MgO | 8.213063 | g
[37 empty] | CaO | 65.8% | 69.1% |  |  | Λ= | 0.928695 | [5 empty] | CaO | 78.95478 | g
[37 empty] | Al2O3 | 10.21% | 5.9% | [9 empty] | Al2O3 | 12.25672 | g
[37 empty] | SiO2 | 5.101% | 5% |  |  | Normal basicity | [6 empty] | SiO2 | 6.121594 | g
[37 empty] | sum | 100% | 100% |  |  | B= | 5.529435 | [5 empty] | sum | 120 | g
[45 empty] | Max amount of Mn |  | 11.19389 | g

## Decrease in MnO
Only going down in MnO, without changing anything else
| SiO2 [mol] | Al2O3 [mol] | CaO [mol] | MgO [mol] | MnO [mol] | Temperature | visc [Pa s] | Temperature | visc [Pa s] | Temperature | visc [Pa s]
BASEMELT | 40 | 5.9 | 14.1 | 10 | 30 | 1300 | 0.540 | 1350 | 0.396 | 1400 | 0.296
| 40 | 5.9 | 14.1 | 10 | 25 | 1300 | 0.753 | 1350 | 0.543 | 1400 | 0.400
| 40 | 5.9 | 14.1 | 10 | 20 | 1300 | 1.122 | 1350 | 0.793 | 1400 | 0.573
| 40 | 5.9 | 14.1 | 10 | 15 | 1300 | 1.825 | 1350 | 1.257 | 1400 | 0.888
Switching 1:1 MnO to CaO
| SiO2 [mol] | Al2O3 [mol] | CaO [mol] | MgO [mol] | MnO [mol] | Temperature | visc [Pa s] | Temperature | visc [Pa s] | Temperature | visc [Pa s]
BASEMELT | 40 | 5.9 | 14.1 | 10 | 30 | 1300 | 0.540 | 1350 | 0.396 | 1400 | 0.296
| 40 | 5.9 | 19.1 | 10 | 25 | 1300 | 0.611 | 1350 | 0.444 | 1400 | 0.329
| 40 | 5.9 | 24.1 | 10 | 20 | 1300 | 0.690 | 1350 | 0.496 | 1400 | 0.364
| 40 | 5.9 | 29.1 | 10 | 15 | 1300 | 0.777 | 1350 | 0.553 | 1400 | 0.403
| 40 | 5.9 | 34.1 | 10 | 10 | 1300 | 0.873
| 40 | 5.9 | 39.1 | 10 | 5 | 1300 | 0.979
Switching MnO to CaO and MgO 2:1:1
| SiO2 [mol] | Al2O3 [mol] | CaO [mol] | MgO [mol] | MnO [mol] | Temperature | visc [Pa s] | Temperature | visc [Pa s] | Temperature | visc [Pa s]
BASEMELT | 40 | 5.9 | 14.1 | 10 | 30 | 1300 | 0.540 | 1350 | 0.396 | 1400 | 0.296
| 40 | 5.9 | 16.6 | 12.5 | 25 | 1300 | 0.615 | 1350 | 0.447 | 1400 | 0.332
| 40 | 5.9 | 19.1 | 15 | 20 | 1300 | 0.699 | 1350 | 0.504 | 1400 | 0.371
| 40 | 5.9 | 21.6 | 17.5 | 15 | 1300 | 0.794 | 1350 | 0.568 | 1400 | 0.415
Keeping the ratio between the oxides the oxides the same, MgO =0.1, Al2O3/SiO2 =0.148
| SiO2 [mol] | Al2O3 [mol] | CaO [mol] | MgO [mol] | MnO [mol] | Temperature | visc [Pa s] | Temperature | visc [Pa s] | Temperature | visc [Pa s]
BASEMELT | 40 | 5.9 | 14.1 | 10 | 30 | 1300 | 0.540 | 1350 | 0.396 | 1400 | 0.296
| 43.32 | 6.41136 | 15.2703 | 10 | 25 | 1300 | 0.906 | 1350 | 0.647 | 1400 | 0.473
| 46.65 | 6.9042 | 16.444125 | 10 | 20 | 1300 | 1.625 | 1350 | 1.126 | 1400 | 0.800
| 49.981 | 7.397188 | 17.6183025 | 10 | 15 | 1300 | 3.149 | 1350 | 2.107 | 1400 | 1.448
| sum | 100 |  | SiO2/CaO | 2.836879
Keeping the ratio between the oxides the oxides the same
| SiO2 [mol] | Al2O3 [mol] | CaO [mol] | MgO [mol] | MnO [mol] | Temperature | visc [Pa s] | Temperature | visc [Pa s] | Temperature | visc [Pa s]
BASEMELT | 40 | 5.9 | 14.1 | 10 | 30 | 1300 | 0.540 | 1350 | 0.396 | 1400 | 0.296
| 42.857 | 6.3214075 | 15.1070925 | 10.71425 | 25 | 1300 | 0.853 | 1350 | 0.612 | 1400 | 0.448
| 45.714 | 6.742815 | 16.114185 | 11.4285 | 20 | 1300 | 1.413 | 1350 | 0.987 | 1400 | 0.706
| 48.572 | 7.16437 | 17.12163 | 12.143 | 15 | 1300 | 2.471 | 1350 | 1.674 | 1400 | 1.164
| sum | 100 |  | SiO2/CaO | 2.836879
|  |  |  | SiO2/Al2O3 | 6.779661
|  |  |  | SiO2/MgO | 4